## Sheet1
附件2 2018年烧结空心砖多孔砖、烧结空心砌块产品质量第一次监督抽查部分指标对标检验情况
序号 | 产品名称 | 被抽查单位名称 | 被抽查单位地址 | 产品规格型号 | 注册商标 | 生产日期 （批号） | 抗压强度平均值 |  |  | 抗压强度标准值 |  |  | 放射性（内照指数） |  |  | 放射性（外照指数）
[7 empty] | 标准值/（MPa） | 实测值/（MPa） | 实测值/标准值（%） | 标准值/（MPa） | 实测值/（MPa） | 实测值/标准值（%） | 标准值 | 实测值 | 实测值/标准值（%） | 标准值 | 实测值 | 实测值/标准值（%）
1 | 烧结空心砖 | 遵义市忠贵建材有限公司 | 遵义市汇川区高坪镇双江居大坡组 | M（200×190×115）mm | —— | 2018-03-17 | ≥3.5 | 3.6 | 102.9% | ≥2.5 | 3.2 | 128% | ≤1.0 | 0.4 | 40% | ≤1.3 | 0.6 | 46.15%
2 | 烧结空心砖 | 遵义市燿发页岩砖厂 | 遵义市汇川区高坪镇双江居金狮村民组 | Y（200×190×115）mm | —— | 2018-03-16 | ≥3.5 | 4.5 | 128.6% | ≥2.5 | 3.7 | 148% | ≤1.0 | 0.5 | 50% | ≤1.3 | 0.5 | 38.46%
3 | 烧结空心砖 | 桐梓县大关建材有限责任公司 | 遵义市桐梓县燎原镇大关村 | F（200×190×115）mm | —— | 2018-03-10 | ≥3.5 | 3.5 | 100% | ≥2.5 | 2.9 | 116% | ≤1.0 | 0.5 | 50% | ≤1.3 | 0.6 | 46.15%
4 | 烧结空心砖 | 桐梓县瑞祥建材厂 | 遵义市桐梓县燎原镇大关村 | F（ 200×190×115）mm | —— | 2018-03-06 | ≥3.5 | 4.9 | 140% | ≥2.5 | 4.2 | 168% | ≤1.0 | 0.5 | 50% | ≤1.3 | 0.5 | 38.46%
5 | 烧结空心砖 | 绥阳县闽辉页岩砖厂 | 遵义市绥阳县洋川镇民兴村 | M（200×190×110）mm | —— | 2018-03-29 | ≥3.5 | 4.1 | 117.1% | ≥2.5 | 3.5 | 140% | ≤1.0 | 0.4 | 40% | ≤1.3 | 0.6 | 46.15%
6 | 烧结空心砖 | 凤冈呈祥新型墙体材料有限公司 | 遵义市凤冈县龙泉镇三坝村河滨大道 | Y（195×190×110）mm | —— | 2018-03-15 | ≥3.5 | 4.1 | 117.1% | ≥2.5 | 3.5 | 140% | ≤1.0 | 0.5 | 50% | ≤1.3 | 0.6 | 46.15%
7 | 烧结空心砖 | 习水县羊九建材厂 | 遵义市习水县东皇镇羊九村 | M（240×195×115）mm | —— | 2018-03-20 | ≥3.5 | 4.3 | 122.9% | ≥2.5 | 3.9 | 156% | ≤1.0 | 0.4 | 40% | ≤1.3 | 0.6 | 46.15%
8 | 烧结空心砖 | 习水县大成墙材有限公司 | 遵义市习水县羊九村 | M（240×200×115）mm | —— | 2018-03-20 | ≥7.5 | 9 | 120% | ≥5.0 | 8.2 | 164% | ≤1.0 | 0.4 | 40% | ≤1.3 | 0.5 | 38.46%
9 | 烧结多孔砖 | 赤水市瑞泰建材有限公司 | 遵义市赤水市天台镇铁匠炉村新阳组 | Y（240×115×90）mm | —— | 2018-03-20 | ≥10.0 | 12.7 | 127% | ≥6.5 | 10.3 | 158.5% | ≤1.0 | 0.4 | 40% | ≤1.3 | 0.5 | 38.46%
10 | 烧结空心砖 | 赤水市鸿源墙体材料有限责任公司 | 遵义市赤水市复兴镇复兴村石坎组 | Y（240×200×115）mm | —— | 2018-03-20 | ≥3.5 | 4.2 | 120% | ≥2.5 | 3.4 | 136% | ≤1.0 | 0.4 | 40% | ≤1.3 | 0.5 | 38.46%
11 | 烧结空心砖 | 赤水市佳和建材有限公司 | 遵义市赤水市大同镇大同村十组 | Y（240×200×115）mm | —— | 2018-03-16 | ≥3.5 | 4.5 | 128.6% | ≥2.5 | 3.7 | 148% | ≤1.0 | 0.5 | 50% | ≤1.3 | 0.5 | 38.46%
12 | 烧结多孔砖 | 安顺市平坝区创业新型建材有限责任公司 | 安顺市平坝区羊昌乡环宇工业区 | M（240×115×90）mm | —— | 2018-03-01 | ≥20.0 | 22.1 | 110.5% | ≥14.0 | 18.4 | 131.4% | ≤1.0 | 0.5 | 50% | ≤1.3 | 0.7 | 53.85%
13 | 烧结多孔砖 | 普定县福乐页岩砖厂 | 安顺市普定县马官镇杨柳村 | M（240×115×90）mm | —— | 2018-03-10 | ≥15.0 | 17 | 113.3% | ≥10.0 | 13.7 | 137% | ≤1.0 | 0.5 | 50% | ≤1.3 | 0.6 | 46.15%
14 | 烧结空心砖 | 瓮安县丰瑞工贸有限公司 | 黔南州瓮安县玉山镇新庄村下庄村民组 | Y（200×190×115）mm | —— | 2018-02-07 | ≥3.5 | 5.2 | 148.6% | ≥2.5 | 4 | 160% | ≤1.0 | 0.4 | 40% | ≤1.3 | 0.5 | 38.46%
15 | 烧结空心砖 | 独山中新环能建材有限公司 | 黔南州独山县玉水镇龙點村甲點巴约组 | Y（240×200×110）mm | —— | 2018-03-16 | ≥3.5 | 4.9 | 140% | ≥2.5 | 3.5 | 140% | ≤1.0 | 0.4 | 40% | ≤1.3 | 0.6 | 46.15%
16 | 烧结空心砖 | 罗甸县斛星环保建材有限责任公司 | 黔南州罗甸县龙坪镇解放西路４７号 | M（220×195×95）mm | —— | 2018-03-28 | ≥7.5 | 8.1 | 108% | ≥5.0 | 6.1 | 122% | ≤1.0 | 0.4 | 40% | ≤1.3 | 0.5 | 38.46%
17 | 烧结空心砖 | 贵州长顺广源新型墙材有限公司 | 黔南州长顺县广顺监狱四大队排山 | F（240×190×115）mm | —— | 2018-03-16 | ≥3.5 | 3.7 | 105.7% | ≥2.5 | 3 | 120% | ≤1.0 | 0.5 | 50% | ≤1.3 | 0.6 | 46.15%
18 | 烧结空心砖 | 赤水市华盛环保建材有限责任公司 | 遵义市赤水市赤桐公路睡佛菩萨处 | Y（240×200×115）mm | —— | 2018-03-18 | ≥3.5 | 2.8 | 80% | ≥2.5 | 2.3 | 92% | ≤1.0 | 0.3 | 30% | ≤1.3 | 0.4 | 30.77%
19 | 烧结空心砖 | 黎平鸿运节能建筑材料有限责任公司 | 黔东南州黎平县徳凤镇平寨村 | M（240×190×110）mm | —— | 2018-04-20 | ≥5.0 | 6.2 | 124% | ≥3.5 | 4.7 | 134.3% | ≤1.0 | 0.5 | 50% | ≤1.3 | 0.5 | 38.46%
20 | 烧结空心砖 | 兴义市第三页岩砖厂 | 黔西南州兴义市马岭镇瓦嘎村八组 | Y（240×240×115）mm | —— | 2018-04-05 | ≥3.5 | 2.2 | 62.86% | ≥2.5 | 1.8 | 72% | ≤1.0 | 0.5 | 50% | ≤1.3 | 0.7 | 53.85%