## Sheet1
附件2 2018年煤焦油产品质量监督抽查部分指标对标检验情况
序号 | 产品名称 | 被抽查单位名称 | 被抽查单位地址 | 产品规格型号 | 注册商标 | 生产日期 （批号） | 密度 |  |  | 黏度(E80) |  |  | 甲苯不溶物（无水基）
[7 empty] | 标准值/（ρ20，g/cm3） | 实测值/（ρ20，g/cm3） | 实测值/标准值（以1.22计） | 标准值/（单位：无） | 实测值/（单位：无） | 实测值/标准值（以4.2计） | 标准值/（%） | 实测值/（%） | 实测值/标准值(以9.0计)
1 | 煤焦油 | 贵州黔桂天能焦化有限责任公司 | 贵州六盘水市盘县柏果镇 | 2号 | —— | 2018.4.11 | 1.13～1.22 | 1.18 | 97% | ≤4.2 | 2.7 | 64% | ≤9.0 | 5 | 56%
2 | 煤焦油 | 贵州省盘州市宏盛煤焦化有限公司 | 贵州省六盘水市盘县大山镇 | 2号 | —— | 2018.4.13 | 1.13～1.22 | 1.18 | 97% | ≤4.2 | 2.7 | 64% | ≤9.0 | 3.9 | 43%