## Sheet1
河北省消费者协会 运动服 比较试验结果一览表
序号 | 标称品牌 | 样品名称 | 号型规格 | 标称生产厂家 | 生产批号或款号 | 检测结果 | 主要不合格项 | 标准要求 | 实测结果 | 检测标准 | 比较试验项目
[11 empty] | 透气率 (mm/s) | 比较结果 | 勾丝性能 (级） | 比较结果
1 | adidas | 户外长袖抓绒衫 | 180/100A | 阿迪达斯体育（中国）有限公司 | AA1887 | 符合标准 | / |  |  | GB 18401-2010 GB/T 22853-2009 | 292 | ★★★ | 纵向：2 横向：3-4 | ★★
2 | CAN·TORP | 男式立领卫衣 | 175/92A | 骆驼（福建）户外用品有限公司 | F73913 | 符合标准 | / |  |  | GB 18401-2010 GB/T 22853-2009 | 259 | ★★★ | 纵向：4-5 横向：4-5 | ★★★★★
3 | NIKE | 针织茄克 | 170/88A | 耐克体育（中国）有限公司 | 678552 | 符合标准 | / |  |  | GB 18401-2010 GB/T 22853-2009 | 466 | ★★★ | 纵向：4-5 横向：4-5 | ★★★★★
4 | Lafuma | 针织运动上装 | 175/92A | 勒夫马商贸（北京）有限公司 | LFJ05DC11 | 符合标准 | / |  |  | GB 18401-2010 GB/T 22853-2009 | 243 | ★★ | 纵向：4 横向：4 | ★★★★
5 | 361° | 套头卫衣 | 175/96A | 三六一度（福建）体育用品有限公司 | 551449609 | 符合标准 | / |  |  | GB 18401-2010 GB/T 22853-2009 | 585 | ★★★★ | 纵向：4-5 横向：4-5 | ★★★★★
6 | 卡帕 | 男针织套头帽衫 | 170/92A | 常州汉威体育用品有限公司 | K0512MT30 | 符合标准 | / |  |  | GB 18401-2010 GB/T 22853-2009 | 226 | ★★ | 纵向：4-5 横向：4-5 | ★★★★★
7 | VANS(范斯) | 套头卫衣 | 170/84A | 威富服饰（中国）有限公司 | VN-028NBLK | 符合标准 | / |  |  | GB 18401-2010 GB 5296.4-2012 | 277 | ★★★ | 纵向：4 横向：4 | ★★★★
8 | 彪马 | 针织外套 | 155/80A | 彪马（上海）商贸有限公司 | 83602821 | 不符合标准 | 产品标识 （产品号型或规格） | GB5296.4 | -（内外号型不一致） | GB 18401-2010 GB/T 22853-2009 | 505 | ★★★★ | 纵向：4 横向：4 | ★★★★
9 | new balance | 男长袖外套 | 185/104A | 新百伦贸易（中国）有限公司 | WSJM504 | 不符合标准 | 纤维含量 | 97%聚酯纤维 3%氨纶 | 复合面层/复合里层： 聚酯纤维100% | GB 18401-2010 GB/T 22853-2009 | 445 | ★★★ | 纵向：3-4 横向：4 | ★★★
10 | 贵人鸟 | 男针织圆领卫衣 | 185/100A | 贵人鸟股份有限公司 | 4353101 | 符合标准 | / |  |  | GB 18401-2010 GB/T 22853-2009 | 180 | ★★ | 纵向：4 横向：4 | ★★★★
11 | 特步 | 卫衣 | 160/84A | 特步（中国）有限公司 | 985328 051043 | 符合标准 | / |  |  | GB 18401-2010 GB/T 22853-2009 | 322 | ★★★ | 纵向：4 横向：4 | ★★★★
12 | PLAYBOY | 圆领卫衣 | 185/100A | 三舒体育用品（福建）有限公司 | 15075008 | 符合标准 | / |  |  | GB 18401-2010 GB/T 22853-2009 | 180 | ★★ | 纵向：3-4 横向：3-4 | ★★★
13 | 迈路普 | 抓绒衣 | 175/96A | 超斯特（泉州）服饰织造有限公司 | 86613 | 符合标准 | / |  |  | GB 18401-2010 GB/T 22853-2009 | 322 | ★★★ | 纵向：3-4 横向：3-4 | ★★★
14 | THE NORTH FACE 北面 | 针织运动服 | 180/92A | 威富服饰（中国）有限公司 | CR16 | 符合标准 | / |  |  | GB 18401-2010 GB/T 22853-2009 | 1090 | ★★★★★ | 纵向：4-5 横向：4-5 | ★★★★★
15 | Jack Wolfskin | 针织衫 | 185/104A | 上海联亚商业有限公司 | 1701501-1127005 | 符合标准 | / |  |  | GB 18401-2010 GB/T 22853-2009 | 493 | ★★★ | 纵向：4 横向：4 | ★★★★
16 | YONEX | 运动上衣 | 180/100A | 广州市威健体育用品有限公司 | CS5102 | 符合标准 | / |  |  | GB 18401-2010 GB/T 22853-2009 | 471 | ★★★ | 纵向：4 横向：4 | ★★★★
17 | 安踏 | 女套头卫衣 | 160/84A | 安踏（中国）有限公司 | 16537732-3 | 符合标准 | / |  |  | GB 18401-2010 GB/T 22853-2009 | 310 | ★★★ | 纵向：3-4 横向：4-5 | ★★★
18 | 鸿星尔克 | 套头卫衣 | 160/84A | 福建鸿星尔克体育用品有限公司 | 12215314672-202 | 符合标准 | / |  |  | GB 18401-2010 GB/T 22853-2009 | 517 | ★★★★ | 纵向：4 横向：4-5 | ★★★★
19 | 乔丹 | 针织上衣 | 185/100A | 乔丹体育股份有限公司 | EWD3352404-662 | 符合标准 | / |  |  | GB 18401-2010 FZ/T 73020-2012 | 138 | ★ | 纵向：3-4 横向：4 | ★★★
20 | 匹克 | 圆领卫衣 | 170/88A | 福建泉州匹克体育用品有限公司 | F653081 | 符合标准 | / |  |  | GB 18401-2010 GB/T 22853-2009 | 238 | ★★ | 纵向：3-4 横向：4 | ★★★
21 | FILA | 针织七分袖衫 | 175/92A | 斐乐体育有限公司 | 26533149-LB | 符合标准 | / |  |  | GB 18401-2010 GB/T 22853-2009 | 546 | ★★★★ | 纵向：4-5 横向：4-5 | ★★★★★
22 | LI-NING | 套头无帽卫衣 | 185/100A | 李宁（中国）体育用品有限公司 | AWDK455-3 | 符合标准 | / |  |  | GB 18401-2010 GB/T 22853-2009 | 502 | ★★★★ | 纵向：4-5 横向：4-5 | ★★★★★
23 | 圣弗莱 | 女式带帽套头卫衣 | 175/96A | 圣弗莱（福建）户外用品有限公司 | 9532844469 | 符合标准 | / |  |  | GB 18401-2010 GB/T 22853-2009 | 717 | ★★★★ | 纵向：4-5 横向：4-5 | ★★★★★
24 | 诺诗兰 | 沃尔男式长袖T恤 | 180/96A | 南京边城体育用品股份有限公司 | GL045271 | 符合标准 | / |  |  | GB 18401-2010 GB/T 22853-2009 | 296 | ★★★ | 纵向：4 横向：4 | ★★★★
25 | MAG&SHARK | 长袖外套 | 180/96A | 中山市大涌镇迪威宝来制衣厂 | MS-5402 | 不符合标准 | 产品标识 （产品号型或规格） | GB5296.4 | -（耐久性标签上未标注号型） | GB 18401-2010 GB/T 22853-2009 | 554 | ★★★★ | 纵向：4 横向：4-5 | ★★★★
[7 empty] | 产品标识 （纤维成分及含量） |  | -（未标注帽里的成分含量）
[7 empty] | 产品标识 （执行的产品标准） |  | -（内外执行标准不一致）
26 | 亚乐克 | 亚乐克运动套装 | 上装185/100A下装185/88A | 石狮市名高服饰有限公司 | AB315#款 | 符合标准 | / |  |  | GB 18401-2010 GB/T 22853-2009 | 311 | ★★★ | 纵向：3-4 横向：3-4 | ★★★
27 | 鲁美 | 运动套装 | 175/96A | 青岛鲁美运动制衣有限公司 | 581 | 不符合标准 | 产品标识 （产品号型或规格） | GB5296.4 | -(裤子上标注的号型不正确) | GB 18401-2010 GB/T 22853-2009 | 303 | ★★★ | 纵向：4-5 横向：4-5 | ★★★★★
[7 empty] | 产品标识 （维护方法） |  | -（内外维护方法不一致 吊牌上的图形符号、排列顺序、文字描述不正确）
28 | Deerway | 针织运动上衣 | 190/104A | 德尔惠股份有限公司 | 81512901 | 符合标准 | / |  |  | GB 18401-2010 GB/T 22853-2009 | 257 | ★★★ | 纵向：4 横向：4 | ★★★★
29 | 艾酷狼 | 运动套装 | 2XL/175 | 泉州市泉港区艾酷鞋服有限公司 | 1519/男 | 不符合标准 | 产品标识 （产品号型或规格） | GB5296.4 | -（无号型） | GB 18401-2010 GB/T 22853-2009 | 415 | ★★★ | 纵向：4 横向：4-5 | ★★★★
[7 empty] | 产品标识 （维护方法） |  | -（图形符号、排列顺序、文字描述不正确）
[7 empty] | 产品标识 （执行的产品标准） |  | -（耐久性标签上标注的安全技术规范标准不是最新版本）
[7 empty] | 耐摩擦色牢度 （湿摩） | ≥2-3（深2） | 1-2
[7 empty] | 纤维含量 | 40%棉±5% 60%聚酯纤维±5% | 棉17.0%-23.0%， 聚酯纤维83.0%+23.0%
30 | 盈豹 | 针织套装 | 180/95 | 石狮珂宣服装加工厂 | YBT-888 | 不符合标准 | 纤维含量 | 100%聚酯纤维 | 聚酯纤维94.6%， 氨纶5.4% | GB 18401-2010 GB/T 22853-2009 | 643 | ★★★★ | 纵向：4-5 横向：4-5 | ★★★★★
备注:1、比较试验结果只对所购买的样品负责。 2、“透气率”,根据试验结果画★，★ 越多，表示相关指标性能越好。 < 150mm/s的为 ★ , 150-250mm/s的为 ★★ , 250-500mm/s的为 ★★★ , 500-1000mm/s的为★★★★, >1000mm/s的为★★★★★。 3、“勾丝性能”,根据试验结果画★，★ 越多，表示相关指标性能越好。 纵向2，横向3-4的为★★，纵向3-4，横向3-5的为★★★，纵向4，横向4-5的为★★★★，纵向4-5，横向4-5的为★★★★★。 4、排序不分先后，任何企业不得利用本次比较试验结果作产品宣传。